## kg per pack
Size | DT | Element | LFP | NCA | NCM111 | NCM523 | NCM622 | NCM622-Graphite (Si) | NCM811-Graphite (Si) | NCM955-Graphite (Si) | Li-Sulphur | Li-Air | Li metals in Li-Sulphur | Li and Ni metals in Li-Air | Notes
Small | BEV | Li | 3.115635 | 3.355852 | 4.632768 | 4.470037 | 3.895368 | 3.941125 | 3.345143 | 3.26452 | 0.2886221 | 0.2341424 | 5.43586 | 3.373528
Small | BEV | Ni | 0 | 22.16672 | 11.57013 | 16.75615 | 17.50184 | 17.7404 | 20.04545 | 21.99851 | 0 | 0 | 0 | 4.559533
Small | BEV | P | 23.29068 | 0 | 0 | 0 | 0 | 0 | 0 | 0 | 0 | 0 | 0 | 0 | From Porzio et al. Needs to be adjusted since it's ratio of CAM not Module as calculcated here
Small | BEV | Co | 0 | 4.171835 | 11.61349 | 6.727575 | 5.855806 | 5.935624 | 2.51507 | 1.226719 | 0 | 0 | 0 | 0
Small | BEV | Mn | 0 | 0 | 10.82717 | 9.408103 | 5.459325 | 5.533738 | 2.344781 | 1.143661 | 0 | 0 | 0 | 0
Small | BEV | Al | 44.11101 | 33.41364 | 36.67083 | 36.16184 | 34.65791 | 33.48122 | 31.68478 | 31.72673 | 24.62644 | 19.8303 | 0 | 0
Small | BEV | Cu | 18.36287 | 11.09425 | 13.36029 | 13.01938 | 11.92295 | 11.91266 | 10.7223 | 10.6276 | 9.66421 | 0.549444 | 0 | 0
Small | BEV | Graphite | 32.17041 | 28.84417 | 28.75296 | 28.85521 | 28.2441 | 22.18214 | 22.25594 | 22.58067 | 0 | 0 | 0 | 0
Small | BEV | Si | 0 | 0 | 0 | 0 | 0 | 1.167481 | 1.171365 | 1.188456 | 0 | 0 | 0 | 0
Medium | BEV | Li | 6.276163 | 6.760082 | 9.332259 | 9.0045 | 7.846782 | 7.938945 | 6.738428 | 6.576051 | 0.5812741 | 0.471554 | 10.94762 | 6.794157
Medium | BEV | Ni | 0 | 44.65522 | 23.30776 | 33.75509 | 35.25702 | 35.73741 | 40.38124 | 44.31593 | 0 | 0 | 0 | 9.182728
Medium | BEV | P | 44.93317 | 0 | 0 | 0 | 0 | 0 | 0 | 0 | 0 | 0 | 0 | 0 | From Porzio et al. Needs to be adjusted since it's ratio of CAM not Module as calculcated here
Medium | BEV | Co | 0 | 8.404229 | 23.3951 | 13.55263 | 11.79638 | 11.95711 | 5.06657 | 2.471222 | 0 | 0 | 0 | 0
Medium | BEV | Mn | 0 | 0 | 21.81108 | 18.95253 | 10.99768 | 11.14752 | 4.723525 | 2.303902 | 0 | 0 | 0 | 0
Medium | BEV | Al | 79.95086 | 59.65896 | 65.88623 | 64.95195 | 61.95827 | 59.79 | 56.36704 | 56.35368 | 45.2963 | 36.49713 | 0 | 0
Medium | BEV | Cu | 35.79771 | 21.46789 | 25.95728 | 25.28518 | 23.11013 | 23.08958 | 20.72094 | 20.52109 | 19.99655 | 1.533116 | 0 | 0
Medium | BEV | Graphite | 64.64798 | 57.92961 | 57.75655 | 57.96168 | 56.72505 | 44.54547 | 44.68851 | 45.33918 | 0 | 0 | 0 | 0
Medium | BEV | Si | 0 | 0 | 0 | 0 | 0 | 2.344498 | 2.352027 | 2.386273 | 0 | 0 | 0 | 0
Large | BEV | Li | 9.480303 | 10.21128 | 14.09671 | 13.60153 | 11.85296 | 11.99219 | 10.17873 | 9.933399 | 0.8782785 | 0.7124965 | 16.54135 | 10.26566
Large | BEV | Ni | 0 | 67.4492 | 35.20578 | 50.98582 | 53.25496 | 53.9809 | 60.99479 | 66.93759 | 0 | 0 | 0 | 13.87468
Large | BEV | P | 69.69705 | 0 | 0 | 0 | 0 | 0 | 0 | 0 | 0 | 0 | 0 | 0 | From Porzio et al. Needs to be adjusted since it's ratio of CAM not Module as calculcated here
Large | BEV | Co | 0 | 12.69412 | 35.3377 | 20.47075 | 17.81817 | 18.06106 | 7.652919 | 3.73269 | 0 | 0 | 0 | 0
Large | BEV | Mn | 0 | 0 | 32.94508 | 28.62709 | 16.61175 | 16.83819 | 7.13476 | 3.479959 | 0 | 0 | 0 | 0
Large | BEV | Al | 123.9389 | 93.20601 | 102.703 | 101.232 | 96.82719 | 93.51271 | 88.27353 | 88.33364 | 68.46353 | 55.1638 | 0 | 0
Large | BEV | Cu | 61.69422 | 38.39149 | 45.5991 | 44.49336 | 41.02633 | 40.8741 | 37.09548 | 36.84365 | 32.63016 | 4.249499 | 0 | 0
Large | BEV | Graphite | 97.91006 | 87.79173 | 87.51265 | 87.82384 | 85.9653 | 67.51548 | 67.7409 | 68.72944 | 0 | 0 | 0 | 0
Large | BEV | Si | 0 | 0 | 0 | 0 | 0 | 3.553446 | 3.56531 | 3.617339 | 0 | 0 | 0 | 0
Small | PHEV | Li | 2.026973 | 2.168403 | 2.988265 | 2.883734 | 2.514355 | 2.540793 | 2.154879 | 2.102367 | 0.1519245 | 0.1232476 | 2.86132 | 1.775753
Small | PHEV | P | 18.8725 | 0 | 0 | 0 | 0 | 0.5402976 | 0.5432491 | 0.5514071 | 0 | 0 | 0 | 0 | From Porzio et al. Needs to be adjusted since it's ratio of CAM not Module as calculcated here
Small | PHEV | Ni | 0 | 14.14088 | 7.384208 | 10.6933 | 11.16787 | 11.31756 | 12.75879 | 13.99238 | 0 | 0 | 0 | 2.400041
Small | PHEV | Co | 0 | 2.66135 | 7.411879 | 4.293348 | 3.736573 | 3.786655 | 1.600825 | 0.7802672 | 0 | 0 | 0 | 0
Small | PHEV | Mn | 0 | 0 | 6.910039 | 6.003984 | 3.483579 | 3.53027 | 1.492437 | 0.7274373 | 0 | 0 | 0 | 0
Small | PHEV | Al | 36.5794 | 22.72655 | 29.27892 | 29.07164 | 23.48318 | 22.73414 | 22.03986 | 22.10044 | 10.89446 | 8.783547 | 0 | 0
Small | PHEV | Cu | 16.50443 | 9.072723 | 10.66537 | 10.44593 | 9.633964 | 9.781125 | 9.853203 | 10.02157 | 11.27394 | 5.238739 | 0 | 0
Small | PHEV | Graphite | 20.48725 | 18.43714 | 18.37217 | 18.44573 | 18.05228 | 14.17475 | 14.18372 | 14.37449 | 0 | 0 | 0 | 0
Small | PHEV | Si | 0 | 0 | 0 | 0 | 0 | 0.7460395 | 0.7465116 | 0.7565523 | 0 | 0 | 0 | 0
Medium | PHEV | Li | 0.9314922 | 0.9959588 | 1.372255 | 1.324285 | 1.154767 | 1.166995 | 0.9902457 | 0.9661402 | 0.06974773 | 0.05658229 | 1.313617 | 0.8152385
Medium | PHEV | P | 10.65105 | 0 | 0 | 0 | 0 | 0.5402976 | 0.5432491 | 0.5514071 | 0 | 0 | 0 | 0 | From Porzio et al. Needs to be adjusted since it's ratio of CAM not Module as calculcated here
Medium | PHEV | Ni | 0 | 6.488986 | 3.388685 | 4.907229 | 5.124996 | 5.194847 | 5.859557 | 6.42609 | 0 | 0 | 0 | 1.101846
Medium | PHEV | Co | 0 | 1.221244 | 3.401383 | 1.970247 | 1.714734 | 1.738104 | 0.7351892 | 0.3583428 | 0 | 0 | 0 | 0
Medium | PHEV | Mn | 0 | 0 | 3.171084 | 2.75527 | 1.598633 | 1.620422 | 0.6854115 | 0.3340803 | 0 | 0 | 0 | 0
Medium | PHEV | Al | 24.70865 | 19.36746 | 20.731 | 20.66455 | 19.93675 | 19.20413 | 14.77832 | 14.8179 | 5.951941 | 4.792761 | 0 | 0
Medium | PHEV | Cu | 9.068164 | 5.393292 | 6.299047 | 6.180487 | 5.717337 | 5.685107 | 5.558682 | 5.642326 | 6.762234 | 3.674221 | 0 | 0
Medium | PHEV | Graphite | 9.698186 | 8.789151 | 8.732505 | 8.772519 | 8.600527 | 6.760126 | 6.782925 | 6.875048 | 0 | 0 | 0 | 0
Medium | PHEV | Si | 0 | 0 | 0 | 0 | 0 | 0.3557961 | 0.356996 | 0.3618446 | 0 | 0 | 0 | 0
Large | PHEV | Li | 1.405419 | 1.501697 | 2.068971 | 1.996655 | 1.741109 | 1.759523 | 1.494529 | 1.458733 | 0.1051566 | 0.08530749 | 1.980502 | 1.229112
Large | PHEV | Ni | 0 | 9.782276 | 5.108516 | 7.397745 | 7.726066 | 7.831393 | 8.846181 | 9.706937 | 0 | 0 | 0 | 1.661221
Large | PHEV | Co | 0 | 1.84105 | 5.127659 | 2.970186 | 2.585006 | 2.620246 | 1.109916 | 0.5412951 | 0 | 0 | 0 | 0
Large | PHEV | Mn | 0 | 0 | 4.780478 | 4.153624 | 2.409982 | 2.442836 | 1.034767 | 0.5046453 | 0 | 0 | 0 | 0
Large | PHEV | Al | 46.12944 | 31.0151 | 33.03661 | 32.97085 | 31.91034 | 30.74599 | 29.49317 | 29.60998 | 8.225341 | 6.627325 | 0 | 0
Large | PHEV | Cu | 14.42464 | 9.340334 | 10.87868 | 10.68395 | 9.895838 | 9.752593 | 8.93077 | 8.880208 | 10.89533 | 6.099601 | 0 | 0
Large | PHEV | Graphite | 14.73281 | 13.34583 | 13.2524 | 13.31456 | 13.05788 | 10.26565 | 10.32173 | 10.47674 | 0 | 0 | 0 | 0
Large | PHEV | Si | 0 | 0 | 0 | 0 | 0 | 0.5402976 | 0.5432491 | 0.5514071 | 0 | 0 | 0 | 0
Large | PHEV | P | 17.81999 | 0 | 0 | 0 | 0 | 0.5402976 | 0.5432491 | 0.5514071 | 0 | 0 | 0 | 0 | From Porzio et al. Needs to be adjusted since it's ratio of CAM not Module as calculcated here

## weight per part
|  | LFP | NCA | NCM111 | NCM523 | NCM622 | NCM622-Graphite (Si) | NCM811-Graphite (Si) | NCM955-Graphite (Si) | Li-Sulphur | Li-Air | Li metals in Li-Sulphur | Li and Ni metals in Li-Air
Small BEVs | Battery pack mass / kg | 213.1935 | 157.7434 | 178.7048 | 175.5881 | 163.9036 | 157.2035 | 145.546 | 145.0971 | 111.746 | 90.19678 | 0 | 0
| Modules | 118.83 | 116.3676 | 132.9417 | 130.6318 | 121.5125 | 114.9502 | 105.9948 | 105.5802 | 35.26489 | 21.16237 | 5.43586 | 7.933061
| Li | 3.115635 | 3.355852 | 4.632768 | 4.470037 | 3.895368 | 3.941125 | 3.345143 | 3.26452 | 0.2886221 | 0.2341424 | 5.43586 | 3.373528
| Ni | 0 | 22.16672 | 11.57013 | 16.75615 | 17.50184 | 17.7404 | 20.04545 | 21.99851 | 0 | 0 | 0 | 4.559533
| Co | 0 | 4.171835 | 11.61349 | 6.727575 | 5.855806 | 5.935624 | 2.51507 | 1.226719 | 0 | 0 | 0 | 0
| Mn | 0 | 0 | 10.82717 | 9.408103 | 5.459325 | 5.533738 | 2.344781 | 1.143661 | 0 | 0 | 0 | 0
| Al | 44.11101 | 33.41364 | 36.67083 | 36.16184 | 34.65791 | 33.48122 | 31.68478 | 31.72673 | 24.62644 | 19.8303 | 0 | 0
| Cu | 18.36287 | 11.09425 | 13.36029 | 13.01938 | 11.92295 | 11.91266 | 10.7223 | 10.6276 | 9.66421 | 0.549444 | 0 | 0
| Steel | 1.340555 | 0.9393136 | 1.031128 | 1.02635 | 0.9479421 | 0.8981762 | 0.8514363 | 0.8402656 | 0.6856155 | 0.5484924 | 0 | 0
| Graphite | 32.17041 | 28.84417 | 28.75296 | 28.85521 | 28.2441 | 22.18214 | 22.25594 | 22.58067 | 0 | 0 | 0 | 0
| Electrolyte | 18.01504 | 11.51803 | 13.3474 | 13.10984 | 12.06428 | 11.1786 | 10.2229 | 10.16554 | 0 | 0 | 0 | 0
| Separator | 1.714482 | 0.8637909 | 1.135512 | 1.09727 | 0.9629899 | 0.979043 | 0.8356729 | 0.8174975 | 0 | 0 | 0 | 0
| Si | 0 | 0 | 0 | 0 | 0 | 1.167481 | 1.171365 | 1.188456 | 0 | 0 | 0 | 0
Mid-size BEVs | Battery pack mass / kg | 396.1505 | 288.1415 | 330.6502 | 324.2794 | 300.4992 | 287.4643 | 263.9304 | 262.5619 | 215.3557 | 173.0846 | 0 | 0
| Modules | 229.2509 | 225.765 | 258.7869 | 254.2369 | 235.9052 | 222.9024 | 205.0641 | 204.1117 | 67.46109 | 39.77137 | 10.94762 | 15.97689
| Li | 6.276163 | 6.760082 | 9.332259 | 9.0045 | 7.846782 | 7.938945 | 6.738428 | 6.576051 | 0.5812741 | 0.471554 | 10.94762 | 6.794157
| Ni | 0 | 44.65522 | 23.30776 | 33.75509 | 35.25702 | 35.73741 | 40.38124 | 44.31593 | 0 | 0 | 0 | 9.182728
| Co | 0 | 8.404229 | 23.3951 | 13.55263 | 11.79638 | 11.95711 | 5.06657 | 2.471222 | 0 | 0 | 0 | 0
| Mn | 0 | 0 | 21.81108 | 18.95253 | 10.99768 | 11.14752 | 4.723525 | 2.303902 | 0 | 0 | 0 | 0
| Al | 79.95086 | 59.65896 | 65.88623 | 64.95195 | 61.95827 | 59.79 | 56.36704 | 56.35368 | 45.2963 | 36.49713 | 0 | 0
| Cu | 35.79771 | 21.46789 | 25.95728 | 25.28518 | 23.11013 | 23.08958 | 20.72094 | 20.52109 | 19.99655 | 1.533116 | 0 | 0
| Steel | 2.905811 | 2.005544 | 2.22911 | 2.216496 | 2.032467 | 1.919265 | 1.804752 | 1.775711 | 1.586966 | 1.269573 | 0 | 0
| Graphite | 64.64798 | 57.92961 | 57.75655 | 57.96168 | 56.72505 | 44.54547 | 44.68851 | 45.33918 | 0 | 0 | 0 | 0
| Electrolyte | 36.23731 | 23.15504 | 26.83841 | 26.36036 | 24.25439 | 22.47384 | 20.54966 | 20.43368 | 0 | 0 | 0 | 0
| Separator | 3.435043 | 1.728462 | 2.27309 | 2.196498 | 1.927049 | 1.958729 | 1.671463 | 1.634993 | 0 | 0 | 0 | 0
| Si | 0 | 0 | 0 | 0 | 0 | 2.344498 | 2.352027 | 2.386273 | 0 | 0 | 0 | 0
Large BEVs | Battery pack mass / kg | 606.4375 | 441.3543 | 505.4421 | 495.9663 | 460.2611 | 440.3527 | 404.7159 | 402.9552 | 325.1345 | 260.9076 | 0 | 0
| Modules | 355.5972 | 349.1873 | 399.4244 | 392.4091 | 364.7857 | 345.014 | 317.8819 | 316.5995 | 103.9647 | 61.71998 | 16.54135 | 24.14034
| Li | 9.480303 | 10.21128 | 14.09671 | 13.60153 | 11.85296 | 11.99219 | 10.17873 | 9.933399 | 0.8782785 | 0.7124965 | 16.54135 | 10.26566
| Ni | 0 | 67.4492 | 35.20578 | 50.98582 | 53.25496 | 53.9809 | 60.99479 | 66.93759 | 0 | 0 | 0 | 13.87468
| Co | 0 | 12.69412 | 35.3377 | 20.47075 | 17.81817 | 18.06106 | 7.652919 | 3.73269 | 0 | 0 | 0 | 0
| Mn | 0 | 0 | 32.94508 | 28.62709 | 16.61175 | 16.83819 | 7.13476 | 3.479959 | 0 | 0 | 0 | 0
| Al | 123.9389 | 93.20601 | 102.703 | 101.232 | 96.82719 | 93.51271 | 88.27353 | 88.33364 | 68.46353 | 55.1638 | 0 | 0
| Cu | 61.69422 | 38.39149 | 45.5991 | 44.49336 | 41.02633 | 40.8741 | 37.09548 | 36.84365 | 32.63016 | 4.249499 | 0 | 0
| Steel | 2.530656 | 1.759675 | 1.946815 | 1.93646 | 1.780956 | 1.684319 | 1.588541 | 1.564636 | 1.992723 | 1.594179 | 0 | 0
| Graphite | 97.91006 | 87.79173 | 87.51265 | 87.82384 | 85.9653 | 67.51548 | 67.7409 | 68.72944 | 0 | 0 | 0 | 0
| Electrolyte | 54.82361 | 35.05381 | 40.62049 | 39.89752 | 36.71614 | 34.02067 | 31.11254 | 30.93806 | 0 | 0 | 0 | 0
| Separator | 5.219407 | 2.629953 | 3.457126 | 3.340698 | 2.93197 | 2.980909 | 2.54445 | 2.489125 | 0 | 0 | 0 | 0
| Si | 0 | 0 | 0 | 0 | 0 | 3.553446 | 3.56531 | 3.617339 | 0 | 0 | 0 | 0
Small PHEVs | Battery pack mass / kg | 163.5112 | 115.7487 | 133.9472 | 132.2119 | 119.655 | 115.0712 | 108.2391 | 108.0281 | 65.338 | 53.0704 | 0 | 0
| Modules | 96.28828 | 82.03127 | 97.88155 | 96.43561 | 85.49828 | 81.13823 | 76.6028 | 76.63846 | 22.7911 | 14.52215 | 2.86132 | 4.175793
| Li | 2.026973 | 2.168403 | 2.988265 | 2.883734 | 2.514355 | 2.540793 | 2.154879 | 2.102367 | 0.1519245 | 0.1232476 | 2.86132 | 1.775753
| Ni | 0 | 14.14088 | 7.384208 | 10.6933 | 11.16787 | 11.31756 | 12.75879 | 13.99238 | 0 | 0 | 0 | 2.400041
| Co | 0 | 2.66135 | 7.411879 | 4.293348 | 3.736573 | 3.786655 | 1.600825 | 0.7802672 | 0 | 0 | 0 | 0
| Mn | 0 | 0 | 6.910039 | 6.003984 | 3.483579 | 3.53027 | 1.492437 | 0.7274373 | 0 | 0 | 0 | 0
| Al | 36.5794 | 22.72655 | 29.27892 | 29.07164 | 23.48318 | 22.73414 | 22.03986 | 22.10044 | 10.89446 | 8.783547 | 0 | 0
| Cu | 16.50443 | 9.072723 | 10.66537 | 10.44593 | 9.633964 | 9.781125 | 9.853203 | 10.02157 | 11.27394 | 5.238739 | 0 | 0
| Steel | 1.285574 | 0.8893621 | 0.996225 | 0.972914 | 0.905376 | 0.8590696 | 0.8185972 | 0.8177228 | 0.4707749 | 0.3766199 | 0 | 0
| Graphite | 20.48725 | 18.43714 | 18.37217 | 18.44573 | 18.05228 | 14.17475 | 14.18372 | 14.37449 | 0 | 0 | 0 | 0
| Electrolyte | 17.86271 | 11.29627 | 13.03611 | 12.81405 | 11.80951 | 10.92854 | 10.18693 | 10.17718 | 0 | 0 | 0 | 0
| Separator | 1.541944 | 0.6385872 | 0.8383622 | 0.8109844 | 0.7115931 | 0.7392853 | 0.7670475 | 0.7880594 | 0 | 0 | 0 | 0
| Si | 0 | 0 | 0 | 0 | 0 | 0.7460395 | 0.7465116 | 0.7565523 | 0 | 0 | 0 | 0
Mid-size PHEVs | Battery pack mass / kg | 100.2782 | 77.61207 | 85.01801 | 84.45139 | 80.17476 | 77.14157 | 69.71005 | 69.67055 | 35.56074 | 29.24859 | 0 | 0
| Modules | 54.34208 | 48.57532 | 54.3867 | 53.73989 | 50.45636 | 47.88674 | 41.50843 | 41.54858 | 13.02604 | 8.71726 | 1.313617 | 1.917084
| Li | 0.9314922 | 0.9959588 | 1.372255 | 1.324285 | 1.154767 | 1.166995 | 0.9902457 | 0.9661402 | 0.06974773 | 0.05658229 | 1.313617 | 0.8152385
| Ni | 0 | 6.488986 | 3.388685 | 4.907229 | 5.124996 | 5.194847 | 5.859557 | 6.42609 | 0 | 0 | 0 | 1.101846
| Co | 0 | 1.221244 | 3.401383 | 1.970247 | 1.714734 | 1.738104 | 0.7351892 | 0.3583428 | 0 | 0 | 0 | 0
| Mn | 0 | 0 | 3.171084 | 2.75527 | 1.598633 | 1.620422 | 0.6854115 | 0.3340803 | 0 | 0 | 0 | 0
| Al | 24.70865 | 19.36746 | 20.731 | 20.66455 | 19.93675 | 19.20413 | 14.77832 | 14.8179 | 5.951941 | 4.792761 | 0 | 0
| Cu | 9.068164 | 5.393292 | 6.299047 | 6.180487 | 5.717337 | 5.685107 | 5.558682 | 5.642326 | 6.762234 | 3.674221 | 0 | 0
| Steel | 0.9540694 | 0.6857626 | 0.762712 | 0.751067 | 0.7039456 | 0.6767658 | 0.6407307 | 0.6395431 | 0.2421202 | 0.1936962 | 0 | 0
| Graphite | 9.698186 | 8.789151 | 8.732505 | 8.772519 | 8.600527 | 6.760126 | 6.782925 | 6.875048 | 0 | 0 | 0 | 0
| Electrolyte | 8.278627 | 5.315168 | 6.112755 | 6.012023 | 5.55044 | 5.123716 | 4.764785 | 4.761857 | 0 | 0 | 0 | 0
| Separator | 0.7028866 | 0.3182986 | 0.4152797 | 0.4022077 | 0.3542223 | 0.3607342 | 0.3555916 | 0.3654026 | 0 | 0 | 0 | 0
| Si | 0 | 0 | 0 | 0 | 0 | 0.3557961 | 0.356996 | 0.3618446 | 0 | 0 | 0 | 0
Large PHEVs | Battery pack mass / kg | 161.751 | 120.3395 | 131.1886 | 130.5688 | 124.5158 | 119.4193 | 112.4499 | 112.5081 | 51.2043 | 41.76344 | 0 | 0
| Modules | 90.9183 | 76.0436 | 84.88325 | 83.93738 | 78.97017 | 74.93993 | 70.01009 | 69.91655 | 19.52864 | 13.05448 | 1.980502 | 2.890333
| Li | 1.405419 | 1.501697 | 2.068971 | 1.996655 | 1.741109 | 1.759523 | 1.494529 | 1.458733 | 0.1051566 | 0.08530749 | 1.980502 | 1.229112
| Ni | 0 | 9.782276 | 5.108516 | 7.397745 | 7.726066 | 7.831393 | 8.846181 | 9.706937 | 0 | 0 | 0 | 1.661221
| Co | 0 | 1.84105 | 5.127659 | 2.970186 | 2.585006 | 2.620246 | 1.109916 | 0.5412951 | 0 | 0 | 0 | 0
| Mn | 0 | 0 | 4.780478 | 4.153624 | 2.409982 | 2.442836 | 1.034767 | 0.5046453 | 0 | 0 | 0 | 0
| Al | 46.12944 | 31.0151 | 33.03661 | 32.97085 | 31.91034 | 30.74599 | 29.49317 | 29.60998 | 8.225341 | 6.627325 | 0 | 0
| Cu | 14.42464 | 9.340334 | 10.87868 | 10.68395 | 9.895838 | 9.752593 | 8.93077 | 8.880208 | 10.89533 | 6.099601 | 0 | 0
| Steel | 0.9157612 | 0.6787251 | 0.7415464 | 0.7327911 | 0.6959307 | 0.6701256 | 0.6325282 | 0.625739 | 0.302811 | 0.2422488 | 0 | 0
| Graphite | 14.73281 | 13.34583 | 13.2524 | 13.31456 | 13.05788 | 10.26565 | 10.32173 | 10.47674 | 0 | 0 | 0 | 0
| Electrolyte | 12.36339 | 8.051268 | 9.253309 | 9.1018 | 8.405831 | 7.758902 | 7.129497 | 7.096964 | 0 | 0 | 0 | 0
| Separator | 0.9468369 | 0.4873197 | 0.635071 | 0.6152173 | 0.5421869 | 0.5523712 | 0.4737483 | 0.4639084 | 0 | 0 | 0 | 0
| Si | 0 | 0 | 0 | 0 | 0 | 0.5402976 | 0.5432491 | 0.5514071 | 0 | 0 | 0 | 0

## battery pack weight
drive_train | segment | LFP | NCA | NCM111 | NCM523 | NCM622 | NCM622-Graphite (Si) | NCM811-Graphite (Si) | NCM955-Graphite (Si) | Li-Sulphur | Li-Air
BEV | Small | 213.1935 | 157.7434 | 178.7048 | 175.5881 | 163.9036 | 157.2035 | 145.546 | 145.0971 | 111.746 | 90.19678
BEV | Medium | 396.1505 | 288.1415 | 330.6502 | 324.2794 | 300.4992 | 287.4643 | 263.9304 | 262.5619 | 215.3557 | 173.0846
BEV | Large | 606.4375 | 441.3543 | 505.4421 | 495.9663 | 460.2611 | 440.3527 | 404.7159 | 402.9552 | 325.1345 | 260.9076
PHEV | Small | 163.5112 | 115.7487 | 133.9472 | 132.2119 | 119.655 | 115.0712 | 108.2391 | 108.0281 | 65.338 | 53.0704
PHEV | Medium | 100.2782 | 77.61207 | 85.01801 | 84.45139 | 80.17476 | 77.14157 | 69.71005 | 69.67055 | 35.56074 | 29.24859
PHEV | Large | 161.751 | 120.3395 | 131.1886 | 130.5688 | 124.5158 | 119.4193 | 112.4499 | 112.5081 | 51.2043 | 41.76344

## share per part
drive_train | segment | part | LFP | NCA | NCM111 | NCM523 | NCM622 | NCM622-Graphite (Si) | NCM811-Graphite (Si) | NCM955-Graphite (Si) | Li-Sulphur | Li-Air | Comment
BEV | Small | Modules | 0.5573811 | 0.7377019 | 0.7439175 | 0.7439671 | 0.7413656 | 0.731219 | 0.7282567 | 0.7276518 | 0.3155808 | 0.2346245 | Calculated assuming that all of the materials from the datasheet were contained in the modules
BEV | Small | Case (pack) | 0.3426189 | 0.1622981 | 0.1560825 | 0.1560329 | 0.1586344 | 0.168781 | 0.1717433 | 0.1723482 | 0.5844192 | 0.6653755 | Assumption
BEV | Small | BMS, wiring, and equipment | 0.1 | 0.1 | 0.1 | 0.1 | 0.1 | 0.1 | 0.1 | 0.1 | 0.1 | 0.1 | Assumption
BEV | Medium | Modules | 0.5786964 | 0.7835214 | 0.7826604 | 0.7840057 | 0.7850443 | 0.7754088 | 0.7769629 | 0.7773851 | 0.3132542 | 0.22978 | Calculated assuming that all of the materials from the datasheet were contained in the modules
BEV | Medium | Case (pack) | 0.3213036 | 0.1164786 | 0.1173396 | 0.1159943 | 0.1149557 | 0.1245912 | 0.1230371 | 0.1226149 | 0.5867458 | 0.67022 | Assumption
BEV | Medium | BMS, wiring, and equipment | 0.1 | 0.1 | 0.1 | 0.1 | 0.1 | 0.1 | 0.1 | 0.1 | 0.1 | 0.1 | Assumption
BEV | Large | Modules | 0.5863707 | 0.7911722 | 0.7902476 | 0.7912012 | 0.7925625 | 0.7834947 | 0.7854446 | 0.7856941 | 0.319759 | 0.2365588 | Calculated assuming that all of the materials from the datasheet were contained in the modules
BEV | Large | Case (pack) | 0.3136293 | 0.1088278 | 0.1097524 | 0.1087988 | 0.1074375 | 0.1165053 | 0.1145554 | 0.1143059 | 0.580241 | 0.6634412 | Assumption
BEV | Large | BMS, wiring, and equipment | 0.1 | 0.1 | 0.1 | 0.1 | 0.1 | 0.1 | 0.1 | 0.1 | 0.1 | 0.1 | Assumption
PHEV | Small | Modules | 0.5888788 | 0.7087014 | 0.7307472 | 0.7294017 | 0.7145397 | 0.7051131 | 0.7077181 | 0.7094307 | 0.3488184 | 0.2736394 | Calculated assuming that all of the materials from the datasheet were contained in the modules
PHEV | Small | Case (pack) | 0.3111212 | 0.1912986 | 0.1692528 | 0.1705983 | 0.1854603 | 0.1948869 | 0.1922819 | 0.1905693 | 0.5511816 | 0.6263606 | Assumption
PHEV | Small | BMS, wiring, and equipment | 0.1 | 0.1 | 0.1 | 0.1 | 0.1 | 0.1 | 0.1 | 0.1 | 0.1 | 0.1 | Assumption
PHEV | Medium | Modules | 0.5419134 | 0.6258734 | 0.6397081 | 0.636341 | 0.6293297 | 0.6207644 | 0.595444 | 0.5963578 | 0.366304 | 0.2980403 | Calculated assuming that all of the materials from the datasheet were contained in the modules
PHEV | Medium | Case (pack) | 0.3580866 | 0.2741266 | 0.2602919 | 0.263659 | 0.2706703 | 0.2792356 | 0.304556 | 0.3036422 | 0.533696 | 0.6019597 | Assumption
PHEV | Medium | BMS, wiring, and equipment | 0.1 | 0.1 | 0.1 | 0.1 | 0.1 | 0.1 | 0.1 | 0.1 | 0.1 | 0.1 | Assumption
PHEV | Large | Modules | 0.5620879 | 0.6319088 | 0.647032 | 0.6428591 | 0.6342182 | 0.6275361 | 0.6225892 | 0.6214357 | 0.3813867 | 0.3125816 | Calculated assuming that all of the materials from the datasheet were contained in the modules
PHEV | Large | Case (pack) | 0.3379121 | 0.2680912 | 0.252968 | 0.2571409 | 0.2657818 | 0.2724639 | 0.2774108 | 0.2785643 | 0.5186133 | 0.5874184 | Assumption
PHEV | Large | BMS, wiring, and equipment | 0.1 | 0.1 | 0.1 | 0.1 | 0.1 | 0.1 | 0.1 | 0.1 | 0.1 | 0.1 | Assumption

## material content per part and s
|  |  |  | LFP | NCA | NCM111 | NCM523 | NCM622 | NCM622-Graphite (Si) | NCM811-Graphite (Si) | NCM955-Graphite (Si) | Li-Sulphur | Li-Air | Li metals in Li-Sulphur | Li and Ni metals in Li-Air | Comment
BEV | Small | Modules | Li | 0.02621926 | 0.02883837 | 0.03484813 | 0.03421861 | 0.03205734 | 0.0342855 | 0.03155949 | 0.03091982 | 0.008184405 | 0.01106409 | 1 | 0.4252492
BEV | Small | Modules | Ni | 0 | 0.1904888 | 0.08703163 | 0.1282701 | 0.1440332 | 0.1543311 | 0.1891172 | 0.2083584 | 0 | 0 | 0 | 0.5747508
BEV | Small | Modules | Co | 0 | 0.03585048 | 0.08735775 | 0.05150031 | 0.04819098 | 0.05163649 | 0.02372823 | 0.01161884 | 0 | 0 | 0 | 0
BEV | Small | Modules | Mn | 0 | 0 | 0.08144298 | 0.07202003 | 0.04492809 | 0.04814031 | 0.02212166 | 0.01083216 | 0 | 0 | 0 | 0
BEV | Small | Modules | Al | 0.3712111 | 0.2871387 | 0.2758415 | 0.2768228 | 0.2852209 | 0.2912671 | 0.2989275 | 0.300499 | 0.6983275 | 0.9370544 | 0 | 0
BEV | Small | Modules | Cu | 0.1545306 | 0.09533793 | 0.1004974 | 0.09966476 | 0.09812116 | 0.1036333 | 0.1011587 | 0.1006591 | 0.2740462 | 0.02596325 | 0 | 0
BEV | Small | Modules | Steel | 0.01128128 | 0.008071952 | 0.007756242 | 0.00785682 | 0.00780119 | 0.007813612 | 0.008032809 | 0.007958555 | 0.01944187 | 0.02591828 | 0 | 0
BEV | Small | Modules | Graphite | 0.2707263 | 0.2478711 | 0.2162825 | 0.2208897 | 0.2324378 | 0.1929717 | 0.209972 | 0.2138722 | 0 | 0 | 0 | 0
BEV | Small | Modules | Electrolyte | 0.1516034 | 0.09897966 | 0.1004004 | 0.1003572 | 0.09928428 | 0.09724729 | 0.09644711 | 0.09628263 | 0 | 0 | 0 | 0
BEV | Small | Modules | Separator | 0.01442803 | 0.007422951 | 0.008541434 | 0.008399717 | 0.007925027 | 0.008517105 | 0.007884091 | 0.007742907 | 0 | 0 | 0 | 0
BEV | Small | Modules | Si | 0 | 0 | 0 | 0 | 0 | 0.01015641 | 0.01105116 | 0.01125643 | 0 | 0 | 0 | 0
BEV | Medium | Modules | Li | 0.02737683 | 0.029943 | 0.03606156 | 0.03541775 | 0.03326244 | 0.03561624 | 0.0328601 | 0.0322179 | 0.008616434 | 0.01185662 | 1 | 0.4252492
BEV | Medium | Modules | Ni | 0 | 0.1977951 | 0.09006547 | 0.1327702 | 0.1494542 | 0.1603276 | 0.19692 | 0.2171161 | 0 | 0 | 0 | 0.5747508
BEV | Medium | Modules | Co | 0 | 0.03722556 | 0.09040297 | 0.0533071 | 0.05000474 | 0.05364281 | 0.02470724 | 0.0121072 | 0 | 0 | 0 | 0
BEV | Medium | Modules | Mn | 0 | 0 | 0.08428201 | 0.07454672 | 0.04661905 | 0.05001079 | 0.02303438 | 0.01128745 | 0 | 0 | 0 | 0
BEV | Medium | Modules | Al | 0.3487483 | 0.2642524 | 0.2545965 | 0.2554781 | 0.2626405 | 0.268234 | 0.2748752 | 0.2760923 | 0.6714434 | 0.9176734 | 0 | 0
BEV | Medium | Modules | Cu | 0.1561508 | 0.09508952 | 0.1003037 | 0.09945518 | 0.09796363 | 0.1035861 | 0.1010461 | 0.1005385 | 0.296416 | 0.03854822 | 0 | 0
BEV | Medium | Modules | Steel | 0.01267524 | 0.008883323 | 0.00861369 | 0.008718228 | 0.00861561 | 0.008610337 | 0.008800916 | 0.0086997 | 0.02352417 | 0.03192178 | 0 | 0
BEV | Medium | Modules | Graphite | 0.2819967 | 0.2565925 | 0.2231819 | 0.227983 | 0.240457 | 0.199843 | 0.2179246 | 0.2221292 | 0 | 0 | 0 | 0
BEV | Medium | Modules | Electrolyte | 0.1580683 | 0.1025626 | 0.1037085 | 0.1036842 | 0.1028141 | 0.1008237 | 0.1002109 | 0.1001103 | 0 | 0 | 0 | 0
BEV | Medium | Modules | Separator | 0.01498377 | 0.007656021 | 0.008783637 | 0.008639569 | 0.008168745 | 0.008787387 | 0.008150927 | 0.008010286 | 0 | 0 | 0 | 0
BEV | Medium | Modules | Si | 0 | 0 | 0 | 0 | 0 | 0.01051805 | 0.01146971 | 0.01169101 | 0 | 0 | 0 | 0
BEV | Large | Modules | Li | 0.02666023 | 0.02924299 | 0.03529256 | 0.03466161 | 0.03249293 | 0.03475857 | 0.03202046 | 0.03137528 | 0.008447854 | 0.01154402 | 1 | 0.4252492
BEV | Large | Modules | Ni | 0 | 0.1931605 | 0.08814127 | 0.1299303 | 0.1459897 | 0.15646 | 0.1918788 | 0.2114267 | 0 | 0 | 0 | 0.5747508
BEV | Large | Modules | Co | 0 | 0.03635332 | 0.08847156 | 0.05216686 | 0.04884559 | 0.05234878 | 0.02407472 | 0.01178994 | 0 | 0 | 0 | 0
BEV | Large | Modules | Mn | 0 | 0 | 0.08248137 | 0.07295216 | 0.04553838 | 0.04880438 | 0.02244468 | 0.01099167 | 0 | 0 | 0 | 0
BEV | Large | Modules | Al | 0.3485375 | 0.2669227 | 0.2571275 | 0.2579757 | 0.2654358 | 0.2710403 | 0.2776928 | 0.2790075 | 0.6585267 | 0.8937755 | 0 | 0
BEV | Large | Modules | Cu | 0.1734947 | 0.1099453 | 0.114162 | 0.1133851 | 0.1124669 | 0.1184709 | 0.1166958 | 0.116373 | 0.3138581 | 0.06885127 | 0 | 0
BEV | Large | Modules | Steel | 0.007116635 | 0.005039344 | 0.004874051 | 0.004934799 | 0.004882198 | 0.004881886 | 0.004997267 | 0.004942004 | 0.01916731 | 0.02582921 | 0 | 0
BEV | Large | Modules | Graphite | 0.2753398 | 0.2514173 | 0.2190969 | 0.2238068 | 0.2356597 | 0.1956891 | 0.2131008 | 0.2170864 | 0 | 0 | 0 | 0
BEV | Large | Modules | Electrolyte | 0.1541733 | 0.1003868 | 0.1016976 | 0.1016733 | 0.1006512 | 0.09860665 | 0.09787451 | 0.09771985 | 0 | 0 | 0 | 0
BEV | Large | Modules | Separator | 0.01467786 | 0.007531642 | 0.00865527 | 0.008513303 | 0.008037514 | 0.008639965 | 0.008004386 | 0.007862062 | 0 | 0 | 0 | 0
BEV | Large | Modules | Si | 0 | 0 | 0 | 0 | 0 | 0.01029943 | 0.01121583 | 0.0114256 | 0 | 0 | 0 | 0
PHEV | Small | Modules | Li | 0.02105108 | 0.02643386 | 0.0305294 | 0.0299032 | 0.02940825 | 0.03131437 | 0.02813055 | 0.02743227 | 0.006665958 | 0.008486865 | 1 | 0.4252492
PHEV | Small | Modules | Ni | 0 | 0.172384 | 0.07544025 | 0.1108854 | 0.130621 | 0.1394849 | 0.1665578 | 0.1825764 | 0 | 0 | 0 | 0.5747508
PHEV | Small | Modules | Co | 0 | 0.03244312 | 0.07572294 | 0.04452036 | 0.04370349 | 0.04666919 | 0.02089774 | 0.01018114 | 0 | 0 | 0 | 0
PHEV | Small | Modules | Mn | 0 | 0 | 0.07059593 | 0.062259 | 0.04074444 | 0.04350933 | 0.0194828 | 0.009491805 | 0 | 0 | 0 | 0
PHEV | Small | Modules | Al | 0.3798946 | 0.2770474 | 0.299126 | 0.3014617 | 0.2746626 | 0.2801903 | 0.2877161 | 0.2883726 | 0.4780139 | 0.6048378 | 0 | 0
PHEV | Small | Modules | Cu | 0.1714064 | 0.1106008 | 0.108962 | 0.1083202 | 0.1126802 | 0.1205489 | 0.1286272 | 0.1307643 | 0.4946641 | 0.3607412 | 0 | 0
PHEV | Small | Modules | Steel | 0.0133513 | 0.01084175 | 0.01017786 | 0.01008874 | 0.01058941 | 0.01058773 | 0.01068626 | 0.01066988 | 0.02065609 | 0.02593417 | 0 | 0
PHEV | Small | Modules | Graphite | 0.21277 | 0.2247575 | 0.187698 | 0.1912751 | 0.211142 | 0.1746988 | 0.1851593 | 0.1875624 | 0 | 0 | 0 | 0
PHEV | Small | Modules | Electrolyte | 0.1855128 | 0.1377069 | 0.1331825 | 0.1328767 | 0.1381258 | 0.1346904 | 0.1329838 | 0.1327947 | 0 | 0 | 0 | 0
PHEV | Small | Modules | Separator | 0.01601383 | 0.007784681 | 0.008565069 | 0.008409594 | 0.008322894 | 0.00911143 | 0.01001331 | 0.01028282 | 0 | 0 | 0 | 0
PHEV | Small | Modules | Si | 0 | 0 | 0 | 0 | 0 | 0.009194673 | 0.009745226 | 0.009871705 | 0 | 0 | 0 | 0
PHEV | Medium | Modules | Li | 0.01714127 | 0.02050339 | 0.02523144 | 0.02464249 | 0.02288645 | 0.02436989 | 0.02385649 | 0.02325327 | 0.005354483 | 0.006490835 | 1 | 0.4252492
PHEV | Medium | Modules | Ni | 0 | 0.1335861 | 0.06230722 | 0.09131446 | 0.1015729 | 0.1084819 | 0.1411655 | 0.1546645 | 0 | 0 | 0 | 0.5747508
PHEV | Medium | Modules | Co | 0 | 0.02514124 | 0.0625407 | 0.03666266 | 0.03398449 | 0.03629615 | 0.0177118 | 0.008624671 | 0 | 0 | 0 | 0
PHEV | Medium | Modules | Mn | 0 | 0 | 0.05830623 | 0.05127048 | 0.03168349 | 0.03383863 | 0.01651258 | 0.008040717 | 0 | 0 | 0 | 0
PHEV | Medium | Modules | Al | 0.4546873 | 0.3987099 | 0.3811777 | 0.3845291 | 0.3951287 | 0.4010323 | 0.3560317 | 0.3566404 | 0.4569262 | 0.5498013 | 0 | 0
PHEV | Medium | Modules | Cu | 0.1668719 | 0.1110295 | 0.1158196 | 0.1150074 | 0.1133125 | 0.1187198 | 0.1339169 | 0.1358007 | 0.5191319 | 0.421488 | 0 | 0
PHEV | Medium | Modules | Steel | 0.01755673 | 0.01411751 | 0.01402387 | 0.01397597 | 0.01395157 | 0.01413263 | 0.01543616 | 0.01539266 | 0.0185874 | 0.02221985 | 0 | 0
PHEV | Medium | Modules | Graphite | 0.1784655 | 0.1809386 | 0.1605632 | 0.1632404 | 0.1704548 | 0.141169 | 0.1634108 | 0.1654701 | 0 | 0 | 0 | 0
PHEV | Medium | Modules | Electrolyte | 0.1523429 | 0.1094211 | 0.1123943 | 0.1118726 | 0.1100048 | 0.1069965 | 0.1147908 | 0.1146094 | 0 | 0 | 0 | 0
PHEV | Medium | Modules | Separator | 0.01293448 | 0.00655268 | 0.007635685 | 0.007484343 | 0.00702037 | 0.00753307 | 0.008566732 | 0.008794588 | 0 | 0 | 0 | 0
PHEV | Medium | Modules | Si | 0 | 0 | 0 | 0 | 0 | 0.007429949 | 0.008600567 | 0.008708954 | 0 | 0 | 0 | 0
PHEV | Large | Modules | Li | 0.01545804 | 0.01974784 | 0.02437431 | 0.02378744 | 0.02204768 | 0.02347912 | 0.02134733 | 0.02086391 | 0.005384739 | 0.006534728 | 1 | 0.4252492
PHEV | Large | Modules | Ni | 0 | 0.1286403 | 0.06018286 | 0.0881341 | 0.09783525 | 0.1045023 | 0.1263558 | 0.138836 | 0 | 0 | 0 | 0.5747508
PHEV | Large | Modules | Co | 0 | 0.02421045 | 0.06040838 | 0.03538574 | 0.03273396 | 0.03496462 | 0.01585366 | 0.007742016 | 0 | 0 | 0 | 0
PHEV | Large | Modules | Mn | 0 | 0 | 0.05631828 | 0.0494848 | 0.03051762 | 0.03259726 | 0.01478025 | 0.007217824 | 0 | 0 | 0 | 0
PHEV | Large | Modules | Al | 0.5073725 | 0.4078595 | 0.3892006 | 0.3928029 | 0.4040809 | 0.4102751 | 0.4212703 | 0.4235046 | 0.4211938 | 0.5076666 | 0 | 0
PHEV | Large | Modules | Cu | 0.1586549 | 0.1228287 | 0.1281605 | 0.1272848 | 0.1253111 | 0.1301388 | 0.127564 | 0.1270115 | 0.5579155 | 0.4672419 | 0 | 0
PHEV | Large | Modules | Steel | 0.01007235 | 0.008925473 | 0.008736075 | 0.008730212 | 0.008812578 | 0.008942171 | 0.009034815 | 0.008949798 | 0.015506 | 0.01855676 | 0 | 0
PHEV | Large | Modules | Graphite | 0.1620445 | 0.1755023 | 0.1561251 | 0.1586249 | 0.165352 | 0.1369851 | 0.1474321 | 0.1498463 | 0 | 0 | 0 | 0
PHEV | Large | Modules | Electrolyte | 0.1359836 | 0.105877 | 0.1090122 | 0.1084356 | 0.1064431 | 0.103535 | 0.1018353 | 0.1015062 | 0 | 0 | 0 | 0
PHEV | Large | Modules | Separator | 0.01041415 | 0.006408425 | 0.0074817 | 0.00732948 | 0.006865718 | 0.007370853 | 0.006766857 | 0.006635173 | 0 | 0 | 0 | 0
PHEV | Large | Modules | Si | 0 | 0 | 0 | 0 | 0 | 0.007209742 | 0.007759583 | 0.007886646 | 0 | 0 | 0 | 0

## material content per part
drive_train | part | material | LFP | NCA | NCM111 | NCM523 | NCM622 | NCM622-Graphite (Si) | NCM811-Graphite (Si) | NCM955-Graphite (Si) | Li-Sulphur | Li-Air | Comment
BEV | Modules | Li | 0.02675211 | 0.02934145 | 0.03540075 | 0.03476599 | 0.03260424 | 0.03488677 | 0.03214668 | 0.03150433 | 0.008416231 | 0.01148824 | From previous calculations based on Xi et al
BEV | Modules | Ni | 0 | 0.1938148 | 0.08841279 | 0.1303235 | 0.1464924 | 0.1570396 | 0.1926387 | 0.2123004 | 0 | 0 | From previous calculations based on Xi et al
BEV | Modules | Co | 0 | 0.03647645 | 0.08874409 | 0.05232475 | 0.04901377 | 0.05254269 | 0.02417007 | 0.01183866 | 0 | 0 | From previous calculations based on Xi et al
BEV | Modules | Mn | 0 | 0 | 0.08273546 | 0.07317297 | 0.04569517 | 0.04898516 | 0.02253357 | 0.0110371 | 0 | 0 | From previous calculations based on Xi et al
BEV | Modules | Al | 0.3561656 | 0.2727713 | 0.2625218 | 0.2634255 | 0.2710991 | 0.2768472 | 0.2838318 | 0.2851996 | 0.6760992 | 0.9161678 | From previous calculations based on Xi et al
BEV | Modules | Cu | 0.161392 | 0.1001242 | 0.1049877 | 0.1041684 | 0.1028506 | 0.1085634 | 0.1063002 | 0.1058569 | 0.2947735 | 0.04445424 | From previous calculations based on Xi et al
BEV | Modules | Steel | 0.01035772 | 0.00733154 | 0.007081328 | 0.007169949 | 0.007099666 | 0.007101945 | 0.007276997 | 0.007200086 | 0.02071112 | 0.02788976 | From previous calculations based on Xi et al
BEV | Modules | Graphite | 0.2760209 | 0.2519603 | 0.2195204 | 0.2242265 | 0.2361848 | 0.1961679 | 0.2136658 | 0.2176959 | 0 | 0 | From previous calculations based on Xi et al
BEV | Modules | Electrolyte | 0.154615 | 0.100643 | 0.1019355 | 0.1019049 | 0.1009166 | 0.09889254 | 0.0981775 | 0.09803758 | 0 | 0 | From previous calculations based on Xi et al
BEV | Modules | Separator | 0.01469655 | 0.007536871 | 0.008660114 | 0.00851753 | 0.008043762 | 0.008648153 | 0.008013134 | 0.007871752 | 0 | 0 | From previous calculations based on Xi et al
BEV | Modules | Other | 0.1796693 | 0.1155114 | 0.117677 | 0.1175924 | 0.11606 | 0.1146426 | 0.1134676 | 0.1131094 | 0.02071112 | 0.02788976 | From previous calculations based on Xi et al
BEV | Modules | Si | 0 | 0 | 0 | 0 | 0 | 0.01032463 | 0.01124557 | 0.01145768 | 0 | 0 | From previous calculations based on Xi et al
PHEV | Modules | Li | 0.01788347 | 0.02222836 | 0.02671172 | 0.02611104 | 0.02478079 | 0.02638779 | 0.02444479 | 0.02384982 | 0.005801727 | 0.007170809 | From previous calculations based on Xi et al
PHEV | Modules | Ni | 0 | 0.1448701 | 0.06597678 | 0.09677798 | 0.1100097 | 0.1174897 | 0.144693 | 0.1586923 | 0 | 0 | From previous calculations based on Xi et al
PHEV | Modules | Co | 0 | 0.02726494 | 0.06622401 | 0.03885625 | 0.03680731 | 0.03930999 | 0.0181544 | 0.008849277 | 0 | 0 | From previous calculations based on Xi et al
PHEV | Modules | Mn | 0 | 0 | 0.06174015 | 0.05433809 | 0.03431518 | 0.03664841 | 0.01692521 | 0.008250115 | 0 | 0 | From previous calculations based on Xi et al
PHEV | Modules | Al | 0.4473181 | 0.3612056 | 0.3565015 | 0.3595979 | 0.3579574 | 0.3638326 | 0.355006 | 0.3561725 | 0.4520446 | 0.5541019 | From previous calculations based on Xi et al
PHEV | Modules | Cu | 0.1656444 | 0.1148196 | 0.1176474 | 0.1168708 | 0.1171013 | 0.1231359 | 0.1300361 | 0.1311922 | 0.5239038 | 0.4164904 | From previous calculations based on Xi et al
PHEV | Modules | Steel | 0.01366013 | 0.01129491 | 0.01097927 | 0.01093164 | 0.01111785 | 0.01122084 | 0.01171908 | 0.01167078 | 0.01824983 | 0.02223692 | From previous calculations based on Xi et al
PHEV | Modules | Graphite | 0.1844267 | 0.1937328 | 0.1681288 | 0.1710468 | 0.1823163 | 0.150951 | 0.165334 | 0.1676263 | 0 | 0 | From previous calculations based on Xi et al
PHEV | Modules | Electrolyte | 0.1579464 | 0.1176683 | 0.1181963 | 0.1177283 | 0.1181912 | 0.115074 | 0.1165366 | 0.1163034 | 0 | 0 | From previous calculations based on Xi et al
PHEV | Modules | Separator | 0.01312082 | 0.006915262 | 0.007894151 | 0.007741139 | 0.007402994 | 0.008005117 | 0.008448966 | 0.00857086 | 0 | 0 | From previous calculations based on Xi et al
PHEV | Modules | Si | 0 | 0 | 0 | 0 | 0 | 0.007944788 | 0.008701792 | 0.008822435 | 0 | 0 | From previous calculations based on Xi et al
PHEV | Modules | Other | 0.1847274 | 0.1358785 | 0.1370698 | 0.1364011 | 0.1367121 | 0.1342999 | 0.1367047 | 0.1365451 | 0.01824983 | 0.02223692 | From previous calculations based on Xi et al
BEV | Case (pack) | Al | 0.7 | 0.7 | 0.7 | 0.7 | 0.7 | 0.7 | 0.7 | 0.7 | 0.7 | 0.7 | Assumption
BEV | Case (pack) | Other | 0.3 | 0.3 | 0.3 | 0.3 | 0.3 | 0.3 | 0.3 | 0.3 | 0.3 | 0.3 | Assumption
PHEV | Case (pack) | Al | 0.7 | 0.7 | 0.7 | 0.7 | 0.7 | 0.7 | 0.7 | 0.7 | 0.7 | 0.7 | Assumption
PHEV | Case (pack) | Other | 0.3 | 0.3 | 0.3 | 0.3 | 0.3 | 0.3 | 0.3 | 0.3 | 0.3 | 0.3 | Assumption
BEV | BMS, wiring, and equipment | Si | 0.2 | 0.2 | 0.2 | 0.2 | 0.2 | 0.2 | 0.2 | 0.2 | 0.2 | 0.2 | Assumption
BEV | BMS, wiring, and equipment | Cu | 0.8 | 0.8 | 0.8 | 0.8 | 0.8 | 0.8 | 0.8 | 0.8 | 0.8 | 0.8 | Assumption
BEV | BMS, wiring, and equipment | Si | 0.2 | 0.2 | 0.2 | 0.2 | 0.2 | 0.2 | 0.2 | 0.2 | 0.2 | 0.2 | Assumption
BEV | BMS, wiring, and equipment | Cu | 0.8 | 0.8 | 0.8 | 0.8 | 0.8 | 0.8 | 0.8 | 0.8 | 0.8 | 0.8 | Assumption

## energy_density
size | drive_train | chemistry | required capacity | available capacity | energy_density module level | energy_density_pack_level | stated_specific_energy
Small | BEV | LFP | 33 | 33 | 0.2777076 | 0.154789 | 122 | kWh/kg
Small | BEV | NCA | 33 | 33 | 0.2835841 | 0.154789 | 169 | kWh/kg
Small | BEV | NCM111 | 33 | 33 | 0.2482292 | 0.154789 | 151 | kWh/kg
Small | BEV | NCM523 | 33 | 33 | 0.2526185 | 0.2013378 | 153 | kWh/kg
Small | BEV | NCM622 | 33 | 33 | 0.271577 | 0.209919 | 164 | kWh/kg
Small | BEV | NCM622-Graphite (Si) | 33 | 33 | 0.2870808 | 0.2267325 | 176 | kWh/kg
Small | BEV | NCM811-Graphite (Si) | 33 | 33 | 0.3113359 | 0.2274339 | 183 | kWh/kg
Small | BEV | NCM955-Graphite (Si) | 33 | 33 | 0.3125587 | 0.2953126 | 192 | kWh/kg
Small | BEV | Li-Sulphur | 33 | 33 | 0.935775 | 0.3658667 | 295 | kWh/kg
Small | BEV | Li-Air | 33 | 33 | 1.559371 | #DIV/0! | 365 | kWh/kg
Medium | BEV | LFP | 66 | 66 | 0.2878942 | 0.2290541 | 129 | kWh/kg
Medium | BEV | NCA | 66 | 66 | 0.2923393 | 0.1996067 | 178 | kWh/kg
Medium | BEV | NCM111 | 66 | 66 | 0.2550361 | 0.2035282 | 160 | kWh/kg
Medium | BEV | NCM523 | 66 | 66 | 0.2596004 | 0.2196345 | 163 | kWh/kg
Medium | BEV | NCM622 | 66 | 66 | 0.2797734 | 0.2295937 | 174 | kWh/kg
Medium | BEV | NCM622-Graphite (Si) | 66 | 66 | 0.2960938 | 0.2500659 | 186 | kWh/kg
Medium | BEV | NCM811-Graphite (Si) | 66 | 66 | 0.3218505 | 0.2513693 | 193 | kWh/kg
Medium | BEV | NCM955-Graphite (Si) | 66 | 66 | 0.3233523 | 0.3064697 | 202 | kWh/kg
Medium | BEV | Li-Sulphur | 66 | 66 | 0.9783417 | 0.3813164 | 308 | kWh/kg
Medium | BEV | Li-Air | 66 | 66 | 1.659485 | #DIV/0! | 384 | kWh/kg
Large | BEV | LFP | 100 | 100 | 0.2812171 | 0.2265753 | 128 | kWh/kg
Large | BEV | NCA | 100 | 100 | 0.2863793 | 0.1978466 | 176 | kWh/kg
Large | BEV | NCM111 | 100 | 100 | 0.2503602 | 0.2016266 | 159 | kWh/kg
Large | BEV | NCM523 | 100 | 100 | 0.2548361 | 0.217268 | 162 | kWh/kg
Large | BEV | NCM622 | 100 | 100 | 0.2741335 | 0.2270907 | 172 | kWh/kg
Large | BEV | NCM622-Graphite (Si) | 100 | 100 | 0.2898433 | D27/'weight per part'!I28 | 185 | kWh/kg
Large | BEV | NCM811-Graphite (Si) | 100 | 100 | 0.3145822 | 0.2481665 | 191 | kWh/kg
Large | BEV | NCM955-Graphite (Si) | 100 | 100 | 0.3158564 | 0.3075651 | 201 | kWh/kg
Large | BEV | Li-Sulphur | 100 | 100 | 0.9618651 | 0.3832775 | 308 | kWh/kg
Large | BEV | Li-Air | 100 | 100 | 1.620221 | #DIV/0! | 384 | kWh/kg
Small | PHEV | LFP | 17 | 17 | 0.1765532 | 0.1468699 | 101 | kWh/kg
Small | PHEV | NCA | 17 | 17 | 0.2072381 | 0.1269157 | 151 | kWh/kg
Small | PHEV | NCM111 | 17 | 17 | 0.1736793 | 0.1285814 | 132 | kWh/kg
Small | PHEV | NCM523 | 17 | 17 | 0.1762834 | 0.1420751 | 134 | kWh/kg
Small | PHEV | NCM622 | 17 | 17 | 0.1988344 | 0.1477346 | 147 | kWh/kg
Small | PHEV | NCM622-Graphite (Si) | 17 | 17 | 0.209519 | 0.1570596 | 155 | kWh/kg
Small | PHEV | NCM811-Graphite (Si) | 17 | 17 | 0.221924 | 0.1573665 | 161 | kWh/kg
Small | PHEV | NCM955-Graphite (Si) | 17 | 17 | 0.2218207 | 0.2601855 | 169 | kWh/kg
Small | PHEV | Li-Sulphur | 17 | 17 | 0.7459053 | 0.3203292 | 265 | kWh/kg
Small | PHEV | Li-Air | 17 | 17 | 1.170625 | #DIV/0! | 327 | kWh/kg
Medium | PHEV | LFP | 8 | 8 | 0.1472156 | 0.1030768 | 74 | kWh/kg
Medium | PHEV | NCA | 8 | 8 | 0.1646927 | 0.09409771 | 109 | kWh/kg
Medium | PHEV | NCM111 | 8 | 8 | 0.1470948 | 0.09472905 | 103 | kWh/kg
Medium | PHEV | NCM523 | 8 | 8 | 0.1488652 | 0.09978202 | 104 | kWh/kg
Medium | PHEV | NCM622 | 8 | 8 | 0.1585529 | 0.1037054 | 109 | kWh/kg
Medium | PHEV | NCM622-Graphite (Si) | 8 | 8 | 0.1670608 | 0.1147611 | 116 | kWh/kg
Medium | PHEV | NCM811-Graphite (Si) | 8 | 8 | 0.1927319 | 0.1148261 | 118 | kWh/kg
Medium | PHEV | NCM955-Graphite (Si) | 8 | 8 | 0.1925457 | 0.2249672 | 121 | kWh/kg
Medium | PHEV | Li-Sulphur | 8 | 8 | 0.6141543 | 0.2735174 | 224 | kWh/kg
Medium | PHEV | Li-Air | 8 | 8 | 0.9177196 | #DIV/0! | 272 | kWh/kg
Large | PHEV | LFP | 12 | 12 | 0.1319866 | 0.09971787 | 75 | kWh/kg
Large | PHEV | NCA | 12 | 12 | 0.1578042 | 0.09147133 | 115 | kWh/kg
Large | PHEV | NCM111 | 12 | 12 | 0.1413707 | 0.09190554 | 106 | kWh/kg
Large | PHEV | NCM523 | 12 | 12 | 0.1429637 | 0.09637333 | 108 | kWh/kg
Large | PHEV | NCM622 | 12 | 12 | 0.1519561 | 0.1004863 | 114 | kWh/kg
Large | PHEV | NCM622-Graphite (Si) | 12 | 12 | 0.1601283 | 0.1067142 | 119 | kWh/kg
Large | PHEV | NCM811-Graphite (Si) | 12 | 12 | 0.1714039 | 0.106659 | 121 | kWh/kg
Large | PHEV | NCM955-Graphite (Si) | 12 | 12 | 0.1716332 | 0.2343553 | 124 | kWh/kg
Large | PHEV | Li-Sulphur | 12 | 12 | 0.6144822 | 0.2873327 | 234 | kWh/kg
Large | PHEV | Li-Air | 12 | 12 | 0.9192246 | #DIV/0! | 287 | kWh/kg

## average_density
chemistry | energy_density_module
LFP | 0.2170957 | kWh / kg module
NCA | 0.2320063 | kWh / kg module
NCM111 | 0.2026284 | kWh / kg module
NCM523 | 0.2058612 | kWh / kg module
NCM622 | 0.2224712 | kWh / kg module
NCM622-Graphite (Si) | 0.2349543 | kWh / kg module
NCM811-Graphite (Si) | 0.2556381 | kWh / kg module
NCM955-Graphite (Si) | 0.2562945 | kWh / kg module
Li-Sulphur | 0.8084206 | kWh / kg module
Li-Air | 1.307774 | kWh / kg module

## capacity
drive_train | segment | capacity | year
BEV | Small | 20 | 2010
BEV | Small | 21.3 | 2011
BEV | Small | 22.6 | 2012
BEV | Small | 23.9 | 2013
BEV | Small | 25.2 | 2014
BEV | Small | 26.5 | 2015
BEV | Small | 27.8 | 2016
BEV | Small | 29.1 | 2017
BEV | Small | 30.4 | 2018
BEV | Small | 31.7 | 2019
BEV | Small | 33 | 2020
BEV | Small | 33.7 | 2021
BEV | Small | 34.4 | 2022
BEV | Small | 35.1 | 2023
BEV | Small | 35.8 | 2024
BEV | Small | 36.5 | 2025
BEV | Small | 37.2 | 2026
BEV | Small | 37.9 | 2027
BEV | Small | 38.6 | 2028
BEV | Small | 39.3 | 2029
BEV | Small | 40 | 2030
BEV | Small | 40.25 | 2031
BEV | Small | 40.5 | 2032
BEV | Small | 40.75 | 2033
BEV | Small | 41 | 2034
BEV | Small | 41.25 | 2035
BEV | Small | 41.5 | 2036
BEV | Small | 41.75 | 2037
BEV | Small | 42 | 2038
BEV | Small | 42.25 | 2039
BEV | Small | 42.5 | 2040
BEV | Small | 42.75 | 2041
BEV | Small | 43 | 2042
BEV | Small | 43.25 | 2043
BEV | Small | 43.5 | 2044
BEV | Small | 43.75 | 2045
BEV | Small | 44 | 2046
BEV | Small | 44.25 | 2047
BEV | Small | 44.5 | 2048
BEV | Small | 44.75 | 2049
BEV | Small | 45 | 2050
BEV | Medium | 45 | 2010
BEV | Medium | 47.1 | 2011
BEV | Medium | 49.2 | 2012
BEV | Medium | 51.3 | 2013
BEV | Medium | 53.4 | 2014
BEV | Medium | 55.5 | 2015
BEV | Medium | 57.6 | 2016
BEV | Medium | 59.7 | 2017
BEV | Medium | 61.8 | 2018
BEV | Medium | 63.9 | 2019
BEV | Medium | 66 | 2020
BEV | Medium | 66.4 | 2021
BEV | Medium | 66.8 | 2022
BEV | Medium | 67.2 | 2023
BEV | Medium | 67.6 | 2024
BEV | Medium | 68 | 2025
BEV | Medium | 68.4 | 2026
BEV | Medium | 68.8 | 2027
BEV | Medium | 69.2 | 2028
BEV | Medium | 69.6 | 2029
BEV | Medium | 70 | 2030
BEV | Medium | 70 | 2031
BEV | Medium | 70 | 2032
BEV | Medium | 70 | 2033
BEV | Medium | 70 | 2034
BEV | Medium | 70 | 2035
BEV | Medium | 70 | 2036
BEV | Medium | 70 | 2037
BEV | Medium | 70 | 2038
BEV | Medium | 70 | 2039
BEV | Medium | 70 | 2040
BEV | Medium | 70 | 2041
BEV | Medium | 70 | 2042
BEV | Medium | 70 | 2043
BEV | Medium | 70 | 2044
BEV | Medium | 70 | 2045
BEV | Medium | 70 | 2046
BEV | Medium | 70 | 2047
BEV | Medium | 70 | 2048
BEV | Medium | 70 | 2049
BEV | Medium | 70 | 2050
BEV | Large | 80 | 2010
BEV | Large | 82 | 2011
BEV | Large | 84 | 2012
BEV | Large | 86 | 2013
BEV | Large | 88 | 2014
BEV | Large | 90 | 2015
BEV | Large | 92 | 2016
BEV | Large | 94 | 2017
BEV | Large | 96 | 2018
BEV | Large | 98 | 2019
BEV | Large | 100 | 2020
BEV | Large | 100 | 2021
BEV | Large | 100 | 2022
BEV | Large | 100 | 2023
BEV | Large | 100 | 2024
BEV | Large | 100 | 2025
BEV | Large | 100 | 2026
BEV | Large | 100 | 2027
BEV | Large | 100 | 2028
BEV | Large | 100 | 2029
BEV | Large | 100 | 2030
BEV | Large | 100 | 2031
BEV | Large | 100 | 2032
BEV | Large | 100 | 2033
BEV | Large | 100 | 2034
BEV | Large | 100 | 2035
BEV | Large | 100 | 2036
BEV | Large | 100 | 2037
BEV | Large | 100 | 2038
BEV | Large | 100 | 2039
BEV | Large | 100 | 2040
BEV | Large | 100 | 2041
BEV | Large | 100 | 2042
BEV | Large | 100 | 2043
BEV | Large | 100 | 2044
BEV | Large | 100 | 2045
BEV | Large | 100 | 2046
BEV | Large | 100 | 2047
BEV | Large | 100 | 2048
BEV | Large | 100 | 2049
BEV | Large | 100 | 2050
PHEV | Small | 8 | 2010
PHEV | Small | 8 | 2011
PHEV | Small | 8 | 2012
PHEV | Small | 8 | 2013
PHEV | Small | 8 | 2014
PHEV | Small | 8 | 2015
PHEV | Small | 8 | 2016
PHEV | Small | 8 | 2017
PHEV | Small | 8 | 2018
PHEV | Small | 8 | 2019
PHEV | Small | 8 | 2020
PHEV | Small | 8 | 2021
PHEV | Small | 8 | 2022
PHEV | Small | 8 | 2023
PHEV | Small | 8 | 2024
PHEV | Small | 8 | 2025
PHEV | Small | 8 | 2026
PHEV | Small | 8 | 2027
PHEV | Small | 8 | 2028
PHEV | Small | 8 | 2029
PHEV | Small | 8 | 2030
PHEV | Small | 8 | 2031
PHEV | Small | 8 | 2032
PHEV | Small | 8 | 2033
PHEV | Small | 8 | 2034
PHEV | Small | 8 | 2035
PHEV | Small | 8 | 2036
PHEV | Small | 8 | 2037
PHEV | Small | 8 | 2038
PHEV | Small | 8 | 2039
PHEV | Small | 8 | 2040
PHEV | Small | 8 | 2041
PHEV | Small | 8 | 2042
PHEV | Small | 8 | 2043
PHEV | Small | 8 | 2044
PHEV | Small | 8 | 2045
PHEV | Small | 8 | 2046
PHEV | Small | 8 | 2047
PHEV | Small | 8 | 2048
PHEV | Small | 8 | 2049
PHEV | Small | 8 | 2050
PHEV | Medium | 12 | 2010
PHEV | Medium | 12 | 2011
PHEV | Medium | 12 | 2012
PHEV | Medium | 12 | 2013
PHEV | Medium | 12 | 2014
PHEV | Medium | 12 | 2015
PHEV | Medium | 12 | 2016
PHEV | Medium | 12 | 2017
PHEV | Medium | 12 | 2018
PHEV | Medium | 12 | 2019
PHEV | Medium | 12 | 2020
PHEV | Medium | 12 | 2021
PHEV | Medium | 12 | 2022
PHEV | Medium | 12 | 2023
PHEV | Medium | 12 | 2024
PHEV | Medium | 12 | 2025
PHEV | Medium | 12 | 2026
PHEV | Medium | 12 | 2027
PHEV | Medium | 12 | 2028
PHEV | Medium | 12 | 2029
PHEV | Medium | 12 | 2030
PHEV | Medium | 12 | 2031
PHEV | Medium | 12 | 2032
PHEV | Medium | 12 | 2033
PHEV | Medium | 12 | 2034
PHEV | Medium | 12 | 2035
PHEV | Medium | 12 | 2036
PHEV | Medium | 12 | 2037
PHEV | Medium | 12 | 2038
PHEV | Medium | 12 | 2039
PHEV | Medium | 12 | 2040
PHEV | Medium | 12 | 2041
PHEV | Medium | 12 | 2042
PHEV | Medium | 12 | 2043
PHEV | Medium | 12 | 2044
PHEV | Medium | 12 | 2045
PHEV | Medium | 12 | 2046
PHEV | Medium | 12 | 2047
PHEV | Medium | 12 | 2048
PHEV | Medium | 12 | 2049
PHEV | Medium | 12 | 2050
PHEV | Large | 17 | 2010
PHEV | Large | 17 | 2011
PHEV | Large | 17 | 2012
PHEV | Large | 17 | 2013
PHEV | Large | 17 | 2014
PHEV | Large | 17 | 2015
PHEV | Large | 17 | 2016
PHEV | Large | 17 | 2017
PHEV | Large | 17 | 2018
PHEV | Large | 17 | 2019
PHEV | Large | 17 | 2020
PHEV | Large | 17 | 2021
PHEV | Large | 17 | 2022
PHEV | Large | 17 | 2023
PHEV | Large | 17 | 2024
PHEV | Large | 17 | 2025
PHEV | Large | 17 | 2026
PHEV | Large | 17 | 2027
PHEV | Large | 17 | 2028
PHEV | Large | 17 | 2029
PHEV | Large | 17 | 2030
PHEV | Large | 17 | 2031
PHEV | Large | 17 | 2032
PHEV | Large | 17 | 2033
PHEV | Large | 17 | 2034
PHEV | Large | 17 | 2035
PHEV | Large | 17 | 2036
PHEV | Large | 17 | 2037
PHEV | Large | 17 | 2038
PHEV | Large | 17 | 2039
PHEV | Large | 17 | 2040
PHEV | Large | 17 | 2041
PHEV | Large | 17 | 2042
PHEV | Large | 17 | 2043
PHEV | Large | 17 | 2044
PHEV | Large | 17 | 2045
PHEV | Large | 17 | 2046
PHEV | Large | 17 | 2047
PHEV | Large | 17 | 2048
PHEV | Large | 17 | 2049
PHEV | Large | 17 | 2050